## Kelarutan Matriks
FTL Kimia Sorbitol
Kode | Ulangan | CMC (g) | PVA (g) | Total Polimer (Wi) | Berat wadah (W0) | Berat Wadah + Endapan (W1) | Berat Endapan (Wr) | Fraksi Tak Larut (%) | Rata-rata FTL | STDEV | Kelarutan (%) | Rata-rata Kelarutan | STDEV | Membentuk Lembaran Biofilm
[14 empty] | Ya | Tidak
A | A1 | 1 | 0 | 1 | 1.715 | 1.865 | 0.15 | 15 | 14.96667 | 0.1527525 | 85 | 85.03333 | 0.1527525 |  | ü
| A2 | 1 | 0 | 1 | 1.87 | 2.018 | 0.148 | 14.8 |  |  | 85.2 |  |  |  | ü
| A3 | 1 | 0 | 1 | 1.093 | 1.244 | 0.151 | 15.1 |  |  | 84.9 |  |  |  | ü
B | B1 | 1 | 1 | 2 | 1.75 | 1.877 | 0.127 | 6.35 | 6.183333 | 0.2081666 | 93.65 | 93.81667 | 0.2081666 | ü
| B2 | 1 | 1 | 2 | 1.453 | 1.572 | 0.119 | 5.95 |  |  | 94.05 |  |  | ü
| B3 | 1 | 1 | 2 | 1.762 | 1.887 | 0.125 | 6.25 |  |  | 93.75 |  |  | ü
C | C1 | 1 | 2 | 3 | 1.731 | 1.814 | 0.083 | 2.766667 | 2.755556 | 0.08388705 | 97.23333 | 97.24444 | 0.08388705 | ü
| C2 | 1 | 2 | 3 | 1.281 | 1.366 | 0.085 | 2.833333 |  |  | 97.16667 |  |  | ü
| C3 | 1 | 2 | 3 | 1.674 | 1.754 | 0.08 | 2.666667 |  |  | 97.33333 |  |  | ü
D | D1 | 1 | 3 | 4 | 1.712 | 1.83 | 0.118 | 2.95 | 2.975 | 0.025 | 97.05 | 97.025 | 0.025 | ü
| D2 | 1 | 3 | 4 | 1.653 | 1.773 | 0.12 | 3 |  |  | 97 |  |  | ü
| D3 | 1 | 3 | 4 | 1.436 | 1.555 | 0.119 | 2.975 |  |  | 97.025 |  |  | ü
E | E1 | 2 | 0 | 2 | 1.749 | 1.931 | 0.182 | 9.1 | 9.05 | 0.2291288 | 90.9 | 90.95 | 0.2291288 |  | ü
| E2 | 2 | 0 | 2 | 1.436 | 1.612 | 0.176 | 8.8 |  |  | 91.2 |  |  |  | ü
| E3 | 2 | 0 | 2 | 1.328 | 1.513 | 0.185 | 9.25 |  |  | 90.75 |  |  |  | ü
F | F1 | 2 | 1 | 3 | 1.701 | 1.969 | 0.268 | 8.933333 | 8.9 | 0.05773503 | 91.06667 | 91.1 | 0.05773503 |  | ü
| F2 | 2 | 1 | 3 | 1.895 | 2.16 | 0.265 | 8.833333 |  |  | 91.16667 |  |  |  | ü
| F3 | 2 | 1 | 3 | 1.867 | 2.135 | 0.268 | 8.933333 |  |  | 91.06667 |  |  |  | ü
G | G1 | 2 | 2 | 4 | 1.755 | 1.906 | 0.151 | 3.775 | 3.75 | 0.09013878 | 96.225 | 96.25 | 0.09013878 | ü
| G2 | 2 | 2 | 4 | 1.328 | 1.481 | 0.153 | 3.825 |  |  | 96.175 |  |  | ü
| G3 | 2 | 2 | 4 | 1.894 | 2.04 | 0.146 | 3.65 |  |  | 96.35 |  |  | ü
H | H1 | 2 | 3 | 5 | 1.761 | 1.904 | 0.143 | 2.86 | 2.86 | 0.04 | 97.14 | 97.14 | 0.04 | ü
| H2 | 2 | 3 | 5 | 1.349 | 1.494 | 0.145 | 2.9 |  |  | 97.1 |  |  | ü
| H3 | 2 | 3 | 5 | 1.894 | 2.035 | 0.141 | 2.82 |  |  | 97.18 |  |  | ü
I | I1 | 3 | 0 | 3 | 1.741 | 2.154 | 0.413 | 13.76667 | 13.76667 | 0.03333333 | 86.23333 | 86.23333 | 0.03333333 |  | ü
| I2 | 3 | 0 | 3 | 1.376 | 1.79 | 0.414 | 13.8 |  |  | 86.2 |  |  |  | ü
| I3 | 3 | 0 | 3 | 1.239 | 1.651 | 0.412 | 13.73333 |  |  | 86.26667 |  |  |  | ü
J | J1 | 3 | 1 | 4 | 1.737 | 2.135 | 0.398 | 9.95 | 9.916667 | 0.05773503 | 90.05 | 90.08333 | 0.05773503 | ü
| J2 | 3 | 1 | 4 | 1.435 | 1.829 | 0.394 | 9.85 |  |  | 90.15 |  |  | ü
| J3 | 3 | 1 | 4 | 1.489 | 1.887 | 0.398 | 9.95 |  |  | 90.05 |  |  | ü
K | K1 | 3 | 2 | 5 | 1.741 | 1.942 | 0.201 | 4.02 | 4.006667 | 0.02309401 | 95.98 | 95.99333 | 0.02309401 | ü
| K2 | 3 | 2 | 5 | 1.467 | 1.668 | 0.201 | 4.02 |  |  | 95.98 |  |  | ü
| K3 | 3 | 2 | 5 | 1.923 | 2.122 | 0.199 | 3.98 |  |  | 96.02 |  |  | ü
L | L1 | 3 | 3 | 6 | 1.697 | 1.904 | 0.207 | 3.45 | 3.416667 | 0.1040833 | 96.55 | 96.58333 | 0.1040833 | ü
| L2 | 3 | 3 | 6 | 1.736 | 1.946 | 0.21 | 3.5 |  |  | 96.5 |  |  | ü
| L3 | 3 | 3 | 6 | 1.396 | 1.594 | 0.198 | 3.3 |  |  | 96.7 |  |  | ü
FTL Kimia Gliserol
Kode | Ulangan | CMC (g) | PVA (g) | Total Polimer (Wi) | Berat wadah (W0) | Berat Wadah + Endapan (W1) | Berat Endapan (Wr) | Fraksi Tak Larut (%) | Rata-rata FTL | STDEV | Kelarutan (%) | Rata-rata Kelarutan | STDEV | Membentuk Lembaran Biofilm
[14 empty] | Ya | Tidak
A | A1 | 1 | 0 | 1 | 1.75 | 1.894 | 0.144 | 14.4 | 14.33333 | 0.4041452 | 85.6 | 85.66667 | 0.4041452 |  | ü
| A2 | 1 | 0 | 1 | 1.892 | 2.031 | 0.139 | 13.9 |  |  | 86.1 |  |  |  | ü
| A3 | 1 | 0 | 1 | 1.908 | 2.055 | 0.147 | 14.7 |  |  | 85.3 |  |  |  | ü
B | B1 | 1 | 1 | 2 | 1.789 | 1.953 | 0.164 | 8.2 | 8.166667 | 0.1527525 | 91.8 | 91.83333 | 0.1527525 | ü
| B2 | 1 | 1 | 2 | 1.245 | 1.411 | 0.166 | 8.3 |  |  | 91.7 |  |  | ü
| B3 | 1 | 1 | 2 | 1.359 | 1.519 | 0.16 | 8 |  |  | 92 |  |  | ü
C | C1 | 1 | 2 | 3 | 1.713 | 1.857 | 0.144 | 4.8 | 4.888889 | 0.08388705 | 95.2 | 95.11111 | 0.08388705 | ü
| C2 | 1 | 2 | 3 | 1.903 | 2.05 | 0.147 | 4.9 |  |  | 95.1 |  |  | ü
| C3 | 1 | 2 | 3 | 1.336 | 1.485 | 0.149 | 4.966667 |  |  | 95.03333 |  |  | ü
D | D1 | 1 | 3 | 4 | 1.684 | 1.772 | 0.088 | 2.2 | 2.241667 | 0.07216878 | 97.8 | 97.75833 | 0.07216878 | ü
| D2 | 1 | 3 | 4 | 1.239 | 1.327 | 0.088 | 2.2 |  |  | 97.8 |  |  | ü
| D3 | 1 | 3 | 4 | 1.736 | 1.829 | 0.093 | 2.325 |  |  | 97.675 |  |  | ü
E | E1 | 2 | 0 | 2 | 1.932 | 2.024 | 0.092 | 4.6 | 4.566667 | 0.1040833 | 95.4 | 95.43333 | 0.1040833 |  | ü
| E2 | 2 | 0 | 2 | 1.457 | 1.55 | 0.093 | 4.65 |  |  | 95.35 |  |  |  | ü
| E3 | 2 | 0 | 2 | 1.45 | 1.539 | 0.089 | 4.45 |  |  | 95.55 |  |  |  | ü
F | F1 | 2 | 1 | 3 | 1.744 | 2.042 | 0.298 | 9.933333 | 9.911111 | 0.1347151 | 90.06667 | 90.08889 | 0.1347151 | ü
| F2 | 2 | 1 | 3 | 1.389 | 1.69 | 0.301 | 10.03333 |  |  | 89.96667 |  |  | ü
| F3 | 2 | 1 | 3 | 1.872 | 2.165 | 0.293 | 9.766667 |  |  | 90.23333 |  |  | ü
G | G1 | 2 | 2 | 4 | 1.893 | 2.111 | 0.218 | 5.45 | 5.466667 | 0.02886751 | 94.55 | 94.53333 | 0.02886751 | ü
| G2 | 2 | 2 | 4 | 1.79 | 2.01 | 0.22 | 5.5 |  |  | 94.5 |  |  | ü
| G3 | 2 | 2 | 4 | 1.436 | 1.654 | 0.218 | 5.45 |  |  | 94.55 |  |  | ü
H | H1 | 2 | 3 | 5 | 1.865 | 1.982 | 0.117 | 2.34 | 2.333333 | 0.05033223 | 97.66 | 97.66667 | 0.05033223 | ü
| H2 | 2 | 3 | 5 | 1.834 | 1.948 | 0.114 | 2.28 |  |  | 97.72 |  |  | ü
| H3 | 2 | 3 | 5 | 1.351 | 1.47 | 0.119 | 2.38 |  |  | 97.62 |  |  | ü
I | I1 | 3 | 0 | 3 | 1.77 | 2.167 | 0.397 | 13.23333 | 13.18889 | 0.07698004 | 86.76667 | 86.81111 | 0.07698004 |  | ü
| I2 | 3 | 0 | 3 | 1.321 | 1.718 | 0.397 | 13.23333 |  |  | 86.76667 |  |  |  | ü
| I3 | 3 | 0 | 3 | 1.389 | 1.782 | 0.393 | 13.1 |  |  | 86.9 |  |  |  | ü
J | J1 | 3 | 1 | 4 | 1.72 | 2.055 | 0.335 | 8.375 | 8.35 | 0.06614378 | 91.625 | 91.65 | 0.06614378 | ü
| J2 | 3 | 1 | 4 | 1.098 | 1.429 | 0.331 | 8.275 |  |  | 91.725 |  |  | ü
| J3 | 3 | 1 | 4 | 1.652 | 1.988 | 0.336 | 8.4 |  |  | 91.6 |  |  | ü
K | K1 | 3 | 2 | 5 | 2.053 | 2.238 | 0.185 | 3.7 | 3.68 | 0.09165151 | 96.3 | 96.32 | 0.09165151 | ü
| K2 | 3 | 2 | 5 | 2.066 | 2.245 | 0.179 | 3.58 |  |  | 96.42 |  |  | ü
| K3 | 3 | 2 | 5 | 1.248 | 1.436 | 0.188 | 3.76 |  |  | 96.24 |  |  | ü
L | L1 | 3 | 3 | 6 | 1.773 | 1.907 | 0.134 | 2.233333 | 2.261111 | 0.04811252 | 97.76667 | 97.73889 | 0.04811252 | ü
| L2 | 3 | 3 | 6 | 1.238 | 1.372 | 0.134 | 2.233333 |  |  | 97.76667 |  |  | ü
| L3 | 3 | 3 | 6 | 1.895 | 2.034 | 0.139 | 2.316667 |  |  | 97.68333 |  |  | ü

## Opasitas
Sorbitol
Kode Formulasi | Ulangan | Ketebalan rata-rata (mm) | Absorbansi (Abs600) | Opasitas (Abs600/x) | Rata-rata Opasitas (A/mm) | STDEV | Keterangan
B | 1 | 0.083 | 0.124 | 1.493976 | 1.493976 | 0.02409639 | Semi-transaparan
| 2 | 0.083 | 0.126 | 1.518072
| 3 | 0.083 | 0.122 | 1.46988
C | 1 | 0.19 | 0.31 | 1.631579 | 1.631579 | 0.02631579 | Semi-transaparan
| 2 | 0.19 | 0.315 | 1.657895
| 3 | 0.19 | 0.305 | 1.605263
D | 1 | 0.21 | 0.38 | 1.809524 | 1.809524 | 0.02380952 | Semi-transaparan
| 2 | 0.21 | 0.385 | 1.833333
| 3 | 0.21 | 0.375 | 1.785714
G | 1 | 0.113 | 0.21 | 1.858407 | 1.858407 | 0.01769912 | Semi-transaparan
| 2 | 0.113 | 0.212 | 1.876106
| 3 | 0.113 | 0.208 | 1.840708
H | 1 | 0.268 | 0.52 | 1.940299 | 1.940299 | 0.01865672 | Semi-transaparan
| 2 | 0.268 | 0.525 | 1.958955
| 3 | 0.268 | 0.515 | 1.921642
J | 1 | 0.14 | 0.3 | 2.142857 | 2.142857 | 0.01428571 | Semi-transaparan
| 2 | 0.14 | 0.302 | 2.157143
| 3 | 0.14 | 0.298 | 2.128571
K | 1 | 0.115 | 0.27 | 2.347826 | 2.347826 | 0.04347826 | Semi-transaparan
| 2 | 0.115 | 0.265 | 2.304348
| 3 | 0.115 | 0.275 | 2.391304
L | 1 | 0.19 | 0.48 | 2.526316 | 2.52807 | 0.0184836 | Buram
| 2 | 0.19 | 0.484 | 2.547368
| 3 | 0.19 | 0.477 | 2.510526
Gliserol
Kode Formulasi | Ulangan | Ketebalan rata-rata (mm) | Absorbansi (Abs600) | Opasitas (Abs600/x) | Rata-rata Opasitas (A/mm) | STDEV | Keterangan
B | 1 | 0.048 | 0.065 | 1.354167 | 1.354167 | 0.04166667 | Semi-transparan
| 2 | 0.048 | 0.067 | 1.395833
| 3 | 0.048 | 0.063 | 1.3125
C | 1 | 0.105 | 0.16 | 1.52381 | 1.52381 | 0.01904762 | Semi-transparan
| 2 | 0.105 | 0.162 | 1.542857
| 3 | 0.105 | 0.158 | 1.504762
D | 1 | 0.15 | 0.142 | 0.9466667 | 0.9488889 | 0.01677741 | Transparan
| 2 | 0.15 | 0.145 | 0.9666667
| 3 | 0.15 | 0.14 | 0.9333333
F | 1 | 0.098 | 0.18 | 1.836735 | 1.836735 | 0.02040816 | Semi-transparan
| 2 | 0.098 | 0.182 | 1.857143
| 3 | 0.098 | 0.178 | 1.816327
G | 1 | 0.12 | 0.23 | 1.916667 | 1.916667 | 0.04166667 | Semi-transparan
| 2 | 0.12 | 0.235 | 1.958333
| 3 | 0.12 | 0.225 | 1.875
H | 1 | 0.14 | 0.285 | 2.035714 | 2.035714 | 0.02142857 | Semi-transparan
| 2 | 0.14 | 0.288 | 2.057143
| 3 | 0.14 | 0.282 | 2.014286
J | 1 | 0.073 | 0.165 | 2.260274 | 2.260274 | 0.04109589 | Semi-transparan
| 2 | 0.073 | 0.168 | 2.30137
| 3 | 0.073 | 0.162 | 2.219178
K | 1 | 0.198 | 0.48 | 2.424242 | 2.424242 | 0.02525253 | Semi-transparan
| 2 | 0.198 | 0.485 | 2.449495
| 3 | 0.198 | 0.475 | 2.39899
L | 1 | 0.108 | 0.28 | 2.592593 | 2.592593 | 0.0462963 | Buram/keruh
| 2 | 0.108 | 0.285 | 2.638889
| 3 | 0.108 | 0.275 | 2.546296

## Solubilitas
Sorbitol
Variasi Biofilm | U | Berat Wadah | Wi (g) | Wadah+sampel | Wf (g) | Solubilitas (%) | Rata-rata | STDEV
Bs | 1 | 1.73 | 0.079 | 1.76 | 0.03 | 62.03% | 62.42% | 0.9565163
| 2 | 1.756 | 0.081 | 1.787 | 0.031 | 61.73%
| 3 | 1.729 | 0.074 | 1.756 | 0.027 | 63.51%
Cs | 1 | 1.754 | 0.049 | 1.774 | 0.02 | 59.18% | 59.59% | 0.711869
| 2 | 1.732 | 0.048 | 1.751 | 0.019 | 60.42%
| 3 | 1.645 | 0.049 | 1.665 | 0.02 | 59.18%
Ds | 1 | 1.717 | 0.118 | 1.79 | 0.073 | 38.14% | 37.54% | 0.5812757
| 2 | 1.756 | 0.12 | 1.831 | 0.075 | 37.5%
| 3 | 1.709 | 0.119 | 1.784 | 0.075 | 36.97%
Gs | 1 | 1.719 | 0.138 | 1.785 | 0.066 | 52.17% | 52.41% | 0.4276169
| 2 | 1.675 | 0.138 | 1.74 | 0.065 | 52.9%
| 3 | 1.654 | 0.14 | 1.721 | 0.067 | 52.14%
Hs | 1 | 1.714 | 0.128 | 1.799 | 0.085 | 33.59% | 33.42% | 0.1503516
| 2 | 1.654 | 0.129 | 1.74 | 0.086 | 33.33%
| 3 | 1.732 | 0.126 | 1.816 | 0.084 | 33.33%
Js | 1 | 1.778 | 0.305 | 1.96 | 0.182 | 40.33% | 40.13% | 0.7183329
| 2 | 1.765 | 0.3 | 1.947 | 0.182 | 39.33%
| 3 | 1.789 | 0.302 | 1.968 | 0.179 | 40.73%
Ks | 1 | 1.704 | 0.2 | 1.835 | 0.131 | 34.5% | 34.11% | 0.3479417
| 2 | 1.703 | 0.201 | 1.836 | 0.133 | 33.83%
| 3 | 1.767 | 0.2 | 1.899 | 0.132 | 34%
Ls | 1 | 1.733 | 0.192 | 1.864 | 0.131 | 31.77% | 31.71% | 0.1107854
| 2 | 1.741 | 0.192 | 1.872 | 0.131 | 31.77%
| 3 | 1.689 | 0.19 | 1.819 | 0.13 | 31.58%
Gliseol
Variasi Biofilm | U | Berat Wadah | Wi (g) | Wadah+sampel | Wf (g) | Solubilitas (%) | Rata-rata | STDEV
Bs | 1 | 2.038 | 0.106 | 2.071 | 0.033 | 68.87% | 68.65% | 0.3715973
| 2 | 1.789 | 0.107 | 1.823 | 0.034 | 68.22%
| 3 | 2.073 | 0.106 | 2.106 | 0.033 | 68.87%
Cs | 1 | 1.71 | 0.057 | 1.734 | 0.024 | 57.89% | 57.4% | 0.4991388
| 2 | 2.034 | 0.054 | 2.057 | 0.023 | 57.41%
| 3 | 2.053 | 0.058 | 2.078 | 0.025 | 56.9%
Ds | 1 | 2.026 | 0.076 | 2.062 | 0.036 | 52.63% | 53.33% | 0.6287726
| 2 | 1.787 | 0.071 | 1.82 | 0.033 | 53.52%
| 3 | 1.741 | 0.078 | 1.777 | 0.036 | 53.85%
Fg | 1 | 1.739 | 0.169 | 1.799 | 0.06 | 64.5% | 64.76% | 0.4601922
| 2 | 2.435 | 0.169 | 2.495 | 0.06 | 64.5%
| 3 | 2.378 | 0.17 | 2.437 | 0.059 | 65.29%
Gs | 1 | 1.724 | 0.08 | 1.759 | 0.035 | 56.25% | 55.38% | 0.9770278
| 2 | 2.042 | 0.081 | 2.078 | 0.036 | 55.56%
| 3 | 1.791 | 0.081 | 1.828 | 0.037 | 54.32%
Hs | 1 | 1.731 | 0.074 | 1.767 | 0.036 | 51.35% | 52.18% | 0.7204514
| 2 | 1.734 | 0.078 | 1.771 | 0.037 | 52.56%
| 3 | 2.043 | 0.076 | 2.079 | 0.036 | 52.63%
Js | 1 | 1.729 | 0.188 | 1.792 | 0.063 | 66.49% | 66.43% | 0.1034619
| 2 | 1.734 | 0.187 | 1.797 | 0.063 | 66.31%
| 3 | 1.798 | 0.188 | 1.861 | 0.063 | 66.49%
Ks | 1 | 1.751 | 0.159 | 1.829 | 0.078 | 50.94% | 50.74% | 0.3725956
| 2 | 2.083 | 0.155 | 2.159 | 0.076 | 50.97%
| 3 | 2.048 | 0.161 | 2.128 | 0.08 | 50.31%
Ls | 1 | 1.744 | 0.094 | 1.786 | 0.042 | 55.32% | 55.16% | 0.3740707
| 2 | 1.743 | 0.092 | 1.784 | 0.041 | 55.43%
| 3 | 2.087 | 0.095 | 2.13 | 0.043 | 54.74%

## WVTR
Sorbitol
Kode (CMC, PVA) | U | D (cm) | Luas A (¼ꙥD²) m² | W0 (g) | W6 (g) | W12 (g) | W18 (g) | W24 (g) | ∆W (W24 - W0) | WVTR (∆W/(txA)) g/m²∙24 jam | Rata-rata | STDEV | Keterangan
B (1%, 1%) | 1 | 4.2 | 0.00138544119 | 35.105 | 35.109 | 35.114 | 35.118 | 35.123 | 0.018 | 12.99225 | 12.21994 | 0.7270773 | Tinggi
| 2 | 4.2 | 0.00138544119 | 34.95 | 34.954 | 34.958 | 34.962 | 34.966 | 0.016 | 11.54867
| 3 | 4.1 | 0.001320253 | 35.02 | 35.024 | 35.028 | 35.032 | 35.036 | 0.016 | 12.11889
C (1%, 2%) | 1 | 4.2 | 0.00138544119 | 35.11 | 35.114 | 35.117 | 35.121 | 35.125 | 0.015 | 10.82688 | 11.3717 | 0.7841782 | Tinggi
| 2 | 4.2 | 0.00138544119 | 34.96 | 34.964 | 34.968 | 34.973 | 34.977 | 0.017 | 12.27046
| 3 | 4.3 | 0.0014522 | 35.04 | 35.044 | 35.048 | 35.052 | 35.056 | 0.016 | 11.01777
D (1%, 3%) | 1 | 4.2 | 0.00138544119 | 35.115 | 35.117 | 35.12 | 35.123 | 35.125 | 0.01 | 7.217917 | 6.496126 | 0.7217917 | Sedang
| 2 | 4.2 | 0.00138544119 | 34.97 | 34.972 | 34.975 | 34.977 | 34.979 | 0.009 | 6.496126
| 3 | 4.2 | 0.00138544119 | 35.05 | 35.052 | 35.054 | 35.056 | 35.058 | 0.008 | 5.774334
G (2%, 2%) | 1 | 4.2 | 0.00138544119 | 35.12 | 35.124 | 35.128 | 35.132 | 35.136 | 0.016 | 11.54867 | 11.00507 | 0.785011 | Tinggi
| 2 | 4.2 | 0.00138544119 | 34.98 | 34.983 | 34.987 | 34.99 | 34.994 | 0.014 | 10.10508
| 3 | 4.1 | 0.001320253 | 35.06 | 35.064 | 35.068 | 35.071 | 35.075 | 0.015 | 11.36146
H (2%, 3%) | 1 | 4.2 | 0.00138544119 | 35.125 | 35.127 | 35.129 | 35.131 | 35.133 | 0.008 | 5.774334 | 5.926448 | 0.5108971 | Sedang
| 2 | 4.2 | 0.00138544119 | 34.99 | 34.992 | 34.995 | 34.997 | 34.999 | 0.009 | 6.496126
| 3 | 4.3 | 0.0014522 | 35.07 | 35.072 | 35.074 | 35.076 | 35.078 | 0.008 | 5.508883
J (3%, 1%) | 1 | 4.2 | 0.00138544119 | 35.13 | 35.133 | 35.136 | 35.139 | 35.142 | 0.012 | 8.661501 | 7.939709 | 0.7217917 | Sedang
| 2 | 4.2 | 0.00138544119 | 35 | 35.002 | 35.005 | 35.007 | 35.01 | 0.01 | 7.217917
| 3 | 4.2 | 0.00138544119 | 35.08 | 35.083 | 35.086 | 35.088 | 35.091 | 0.011 | 7.939709
K (3%, 2%) | 1 | 4.2 | 0.00138544119 | 35.135 | 35.137 | 35.139 | 35.142 | 35.144 | 0.009 | 6.496126 | 6.614921 | 0.9058466 | Sedang
| 2 | 4.2 | 0.00138544119 | 35.01 | 35.012 | 35.014 | 35.016 | 35.018 | 0.008 | 5.774334
| 3 | 4.1 | 0.001320253 | 35.09 | 35.092 | 35.095 | 35.098 | 35.1 | 0.01 | 7.574305
L (3%, 3%) | 1 | 4.2 | 0.00138544119 | 35.14 | 35.142 | 35.144 | 35.146 | 35.148 | 0.008 | 5.774334 | 5.696911 | 0.8406048 | Sedang
| 2 | 4.3 | 0.0014522 | 35.02 | 35.022 | 35.024 | 35.025 | 35.027 | 0.007 | 4.820273
| 3 | 4.2 | 0.00138544119 | 35.1 | 35.102 | 35.105 | 35.107 | 35.109 | 0.009 | 6.496126
Gliserol
Kode (CMC, PVA) | U | D (cm) | Luas A (¼ꙥD²) m² | W0 (g) | W6 (g) | W12 (g) | W18 (g) | W24 (g) | ∆W (W24 - W0) | WVTR (∆W/A) g/m²∙24 jam | Rata-rata | STDEV | Keterangan
B (1%, 1%) | 1 | 4.1 | 0.001320253 | 35.105 | 35.11 | 35.115 | 35.119 | 35.124 | 0.019 | 14.39118 | 13.94808 | 0.8285064 | Tinggi
| 2 | 4.3 | 0.0014522 | 34.95 | 34.955 | 34.96 | 34.966 | 34.971 | 0.021 | 14.46082
| 3 | 4.2 | 0.00138544119 | 35.02 | 35.025 | 35.029 | 35.034 | 35.038 | 0.018 | 12.99225
C (1%, 2%) | 1 | 4.2 | 0.00138544119 | 35.11 | 35.115 | 35.119 | 35.124 | 35.128 | 0.018 | 12.99225 | 11.96746 | 0.8924191 | Tinggi
| 2 | 4.1 | 0.001320253 | 34.96 | 34.964 | 34.968 | 34.971 | 34.975 | 0.015 | 11.36146
| 3 | 4.2 | 0.00138544119 | 35.04 | 35.044 | 35.048 | 35.052 | 35.056 | 0.016 | 11.54867
D (1%, 3%) | 1 | 4.3 | 0.0014522 | 35.115 | 35.119 | 35.123 | 35.127 | 35.131 | 0.016 | 11.01777 | 10.8281 | 0.6493053 | Tinggi
| 2 | 4.2 | 0.00138544119 | 34.97 | 34.973 | 34.977 | 34.98 | 34.984 | 0.014 | 10.10508
| 3 | 4.1 | 0.001320253 | 35.05 | 35.054 | 35.058 | 35.061 | 35.065 | 0.015 | 11.36146
F (2%, 1%) | 1 | 4.2 | 0.00138544119 | 35.12 | 35.125 | 35.13 | 35.134 | 35.139 | 0.019 | 13.71404 | 13.25224 | 0.8507413 | Tinggi
| 2 | 4.2 | 0.00138544119 | 34.98 | 34.984 | 34.988 | 34.993 | 34.997 | 0.017 | 12.27046
| 3 | 4.3 | 0.0014522 | 35.06 | 35.065 | 35.07 | 35.075 | 35.08 | 0.02 | 13.77221
G (2%, 2%) | 1 | 4.1 | 0.001320253 | 35.125 | 35.129 | 35.133 | 35.137 | 35.141 | 0.016 | 12.11889 | 11.73874 | 0.7933264 | Tinggi
| 2 | 4.2 | 0.00138544119 | 34.99 | 34.994 | 34.997 | 35.001 | 35.005 | 0.015 | 10.82688
| 3 | 4.2 | 0.00138544119 | 35.07 | 35.074 | 35.078 | 35.083 | 35.087 | 0.017 | 12.27046
H (2%, 3%) | 1 | 4.2 | 0.00138544119 | 35.13 | 35.134 | 35.137 | 35.141 | 35.144 | 0.014 | 10.10508 | 10.57563 | 0.4570034 | Tinggi
| 2 | 4.3 | 0.0014522 | 35 | 35.004 | 35.008 | 35.012 | 35.016 | 0.016 | 11.01777
| 3 | 4.1 | 0.001320253 | 35.08 | 35.084 | 35.087 | 35.091 | 35.094 | 0.014 | 10.60403
J (3%, 1%) | 1 | 4.2 | 0.00138544119 | 35.135 | 35.14 | 35.144 | 35.149 | 35.153 | 0.018 | 12.99225 | 13.50389 | 0.8083752 | Tinggi
| 2 | 4.2 | 0.00138544119 | 35.01 | 35.015 | 35.02 | 35.025 | 35.03 | 0.02 | 14.43583
| 3 | 4.3 | 0.0014522 | 35.09 | 35.095 | 35.1 | 35.104 | 35.109 | 0.019 | 13.0836
K (3%, 2%) | 1 | 4.1 | 0.001320253 | 35.14 | 35.144 | 35.147 | 35.151 | 35.154 | 0.014 | 10.60403 | 10.2714 | 0.7771515 | Tinggi
| 2 | 4.2 | 0.00138544119 | 35.02 | 35.024 | 35.028 | 35.031 | 35.035 | 0.015 | 10.82688
| 3 | 4.2 | 0.00138544119 | 35.1 | 35.103 | 35.106 | 35.11 | 35.113 | 0.013 | 9.383293
L (3%, 3%) | 1 | 4.3 | 0.0014522 | 35.145 | 35.149 | 35.153 | 35.156 | 35.16 | 0.015 | 10.32916 | 10.59857 | 0.6701152 | Tinggi
| 2 | 4.1 | 0.001320253 | 35.03 | 35.034 | 35.038 | 35.042 | 35.045 | 0.015 | 11.36146
| 3 | 4.2 | 0.00138544119 | 35.11 | 35.114 | 35.117 | 35.121 | 35.124 | 0.014 | 10.10508

## UTS & elong
Sorbitol
Kode | Ulangan | UTS | Rata-rata | STDEV | Elongasi (%) | Rata-rata | STDEV
Bs | 1 | 0.3012048 | 0.2811245 | 0.09201959 | 16.66667 | 29.2963 | 11.02541
| 2 | 0.3614458 |  |  | 34.22222
| 3 | 0.1807229 |  |  | 37
Cs | 1 | 1.052632 | 1.22807 | 0.3038686 | 56.66667 | 53.55556 | 17.7611
| 2 | 1.578947 |  |  | 69.55556
| 3 | 1.052632 |  |  | 34.44444
Ds | 1 | 3.333333 | 4.126984 | 0.727393 | 114.5556 | 199.4074 | 81.1796
| 2 | 4.285714 |  |  | 207.3333
| 3 | 4.761905 |  |  | 276.3333
Gs | 1 | 1.769912 | 1.474926 | 0.5109294 | 71.11111 | 62.55556 | 8.194397
| 2 | 1.769912 |  |  | 61.77778
| 3 | 0.8849558 |  |  | 54.77778
Hs | 1 | 1.865672 | 1.616915 | 0.2154292 | 114 | 139.8148 | 28.66717
| 2 | 1.492537 |  |  | 170.6667
| 3 | 1.492537 |  |  | 134.7778
Js | 1 | 0.952381 | 0.7936508 | 0.2749287 | 104.5556 | 72.03704 | 31.90753
| 2 | 0.4761905 |  |  | 40.77778
| 3 | 0.952381 |  |  | 70.77778
Ks | 1 | 2.608696 | 2.028986 | 0.5020437 | 55.77778 | 66.85185 | 13.19013
| 2 | 1.73913 |  |  | 81.44444
| 3 | 1.73913 |  |  | 63.33333
Ls | 1 | 2.631579 | 2.280702 | 0.3038686 | 66.11111 | 104.8519 | 38.23277
| 2 | 2.105263 |  |  | 105.8889
| 3 | 2.105263 |  |  | 142.5556
Gliserol
Kode | Ulangan | UTS | Rata-rata | STDEV | Elongasi (%) | Rata-rata | STDEV
Bg | 1 | 0.9375 | 0.8958333 | 0.6676425 | 38 | 38.59259 | 7.462113
| 2 | 1.541667 |  |  | 46.33333
| 3 | 0.2083333 |  |  | 31.44444
Cg | 1 | 0.952381 | 0.952381 | 1.35974e-16 | 88.88889 | 87.62963 | 3.192068
| 2 | 0.952381 |  |  | 84
| 3 | 0.952381 |  |  | 90
Dg | 1 | 3.333333 | 3.111111 | 0.3849002 | 366.5556 | 305.6296 | 71.29268
| 2 | 3.333333 |  |  | 227.2222
| 3 | 2.666667 |  |  | 323.1111
Fg | 1 | 2.105263 | 2.105263 | 0 | 128.6667 | 139.4815 | 18.73181
| 2 | 2.105263 |  |  | 161.1111
| 3 | 2.105263 |  |  | 128.6667
Gg | 1 | 0.8333333 | 1.111111 | 0 | 42.55556 | 50.22222 | 7.263132
| 2 | 1.666667 |  |  | 57
| 3 | 0.8333333 |  |  | 51.11111
Hg | 1 | 2.142857 | 1.904762 | 0.4811252 | 113.3333 | 94.40741 | 20.34648
| 2 | 1.428571 |  |  | 72.88889
| 3 | 2.142857 |  |  | 97
Jg | 1 | 1.369863 | 1.369863 | 0.412393 | 63.66667 | 63.81481 | 27.22252
| 2 | 1.369863 |  |  | 36.66667
| 3 | 1.369863 |  |  | 91.11111
Kg | 1 | 0.5050505 | 0.5050505 | 0 | 45.55556 | 40.11111 | 9.720159
| 2 | 0.5050505 |  |  | 28.88889
| 3 | 0.5050505 |  |  | 45.88889
Lg | 1 | 0.9259259 | 0.9259259 | 0 | 53 | 57.40741 | 7.064372
| 2 | 0.9259259 |  |  | 53.66667
| 3 | 0.9259259 |  |  | 65.55556